## Data
GateV(1) | DrainI(1) | DrainV(1) | GateV(2) | DrainI(2) | DrainV(2) | GateV(3) | DrainI(3) | DrainV(3) | GateV(4) | DrainI(4) | DrainV(4) | GateV(5) | DrainI(5) | DrainV(5)
0 | 4.387849e-12 | 0 | 10 | -3.496966e-10 | 0 | 20 | 4.078633e-09 | 0 | 30 | 1.09611e-08 | 0 | 40 | 2.046324e-08 | 0
0 | 9.612953e-12 | 0.5 | 10 | 4.776234e-07 | 0.5 | 20 | 2.251908e-06 | 0.5 | 30 | 5.705496e-06 | 0.5 | 40 | 9.149659e-06 | 0.5
0 | 1.18775e-11 | 1 | 10 | 8.98899e-07 | 1 | 20 | 4.498448e-06 | 1 | 30 | 1.122803e-05 | 1 | 40 | 1.807003e-05 | 1
0 | 1.366796e-11 | 1.5 | 10 | 1.244597e-06 | 1.5 | 20 | 6.7784e-06 | 1.5 | 30 | 1.658241e-05 | 1.5 | 40 | 2.686963e-05 | 1.5
0 | 1.469684e-11 | 2 | 10 | 1.532525e-06 | 2 | 20 | 8.946963e-06 | 2 | 30 | 2.183254e-05 | 2 | 40 | 3.561538e-05 | 2
0 | 1.520624e-11 | 2.5 | 10 | 1.766557e-06 | 2.5 | 20 | 1.103995e-05 | 2.5 | 30 | 2.694725e-05 | 2.5 | 40 | 4.423687e-05 | 2.5
0 | 1.563998e-11 | 3 | 10 | 1.951249e-06 | 3 | 20 | 1.304072e-05 | 3 | 30 | 3.189245e-05 | 3 | 40 | 5.252147e-05 | 3
0 | 1.588711e-11 | 3.5 | 10 | 2.095558e-06 | 3.5 | 20 | 1.496218e-05 | 3.5 | 30 | 3.673368e-05 | 3.5 | 40 | 6.08352e-05 | 3.5
0 | 1.725895e-11 | 4 | 10 | 2.205633e-06 | 4 | 20 | 1.679934e-05 | 4 | 30 | 4.143087e-05 | 4 | 40 | 6.898374e-05 | 4
0 | 1.748087e-11 | 4.5 | 10 | 2.287857e-06 | 4.5 | 20 | 1.852759e-05 | 4.5 | 30 | 4.596037e-05 | 4.5 | 40 | 7.692354e-05 | 4.5
0 | 1.738e-11 | 5 | 10 | 2.350984e-06 | 5 | 20 | 2.018328e-05 | 5 | 30 | 5.038737e-05 | 5 | 40 | 8.475312e-05 | 5
0 | 1.900907e-11 | 5.5 | 10 | 2.400332e-06 | 5.5 | 20 | 2.174215e-05 | 5.5 | 30 | 5.466516e-05 | 5.5 | 40 | 9.240337e-05 | 5.5
0 | 1.846436e-11 | 6 | 10 | 2.440846e-06 | 6 | 20 | 2.320603e-05 | 6 | 30 | 5.877898e-05 | 6 | 40 | 9.984096e-05 | 6
0 | 1.878211e-11 | 6.5 | 10 | 2.475975e-06 | 6.5 | 20 | 2.457914e-05 | 6.5 | 30 | 6.277908e-05 | 6.5 | 40 | 0.0001071537 | 6.5
0 | 1.885271e-11 | 7 | 10 | 2.507842e-06 | 7 | 20 | 2.586875e-05 | 7 | 30 | 6.664438e-05 | 7 | 40 | 0.0001142976 | 7
0 | 1.928646e-11 | 7.5 | 10 | 2.536942e-06 | 7.5 | 20 | 2.706301e-05 | 7.5 | 30 | 7.034435e-05 | 7.5 | 40 | 0.0001212228 | 7.5
0 | 1.958907e-11 | 8 | 10 | 2.564994e-06 | 8 | 20 | 2.817906e-05 | 8 | 30 | 7.393293e-05 | 8 | 40 | 0.0001280273 | 8
0 | 2.039604e-11 | 8.5 | 10 | 2.592316e-06 | 8.5 | 20 | 2.921534e-05 | 8.5 | 30 | 7.739412e-05 | 8.5 | 40 | 0.0001346612 | 8.5
0 | 2.002786e-11 | 9 | 10 | 2.61842e-06 | 9 | 20 | 3.016486e-05 | 9 | 30 | 8.070103e-05 | 9 | 40 | 0.0001410766 | 9
0 | 2.123327e-11 | 9.5 | 10 | 2.644491e-06 | 9.5 | 20 | 3.104124e-05 | 9.5 | 30 | 8.389433e-05 | 9.5 | 40 | 0.0001473728 | 9.5
0 | 2.140475e-11 | 10 | 10 | 2.670222e-06 | 10 | 20 | 3.184223e-05 | 10 | 30 | 8.696126e-05 | 10 | 40 | 0.0001535013 | 10
0 | 2.240841e-11 | 10.5 | 10 | 2.69535e-06 | 10.5 | 20 | 3.257164e-05 | 10.5 | 30 | 8.987834e-05 | 10.5 | 40 | 0.0001594205 | 10.5
0 | 2.155605e-11 | 11 | 10 | 2.720067e-06 | 11 | 20 | 3.32397e-05 | 11 | 30 | 9.269034e-05 | 11 | 40 | 0.0001652231 | 11
0 | 2.212093e-11 | 11.5 | 10 | 2.744731e-06 | 11.5 | 20 | 3.384487e-05 | 11.5 | 30 | 9.539278e-05 | 11.5 | 40 | 0.0001708507 | 11.5
0 | 2.24891e-11 | 12 | 10 | 2.768883e-06 | 12 | 20 | 3.438742e-05 | 12 | 30 | 9.79485e-05 | 12 | 40 | 0.0001762939 | 12
0 | 2.396182e-11 | 12.5 | 10 | 2.79291e-06 | 12.5 | 20 | 3.488209e-05 | 12.5 | 30 | 0.0001003977 | 12.5 | 40 | 0.0001816049 | 12.5
0 | 2.345242e-11 | 13 | 10 | 2.817032e-06 | 13 | 20 | 3.532686e-05 | 13 | 30 | 0.0001027405 | 13 | 40 | 0.0001867581 | 13
0 | 2.312459e-11 | 13.5 | 10 | 2.840942e-06 | 13.5 | 20 | 3.572096e-05 | 13.5 | 30 | 0.0001049506 | 13.5 | 40 | 0.000191725 | 13.5
0 | 2.376512e-11 | 14 | 10 | 2.865022e-06 | 14 | 20 | 3.608038e-05 | 14 | 30 | 0.0001070636 | 14 | 40 | 0.0001965647 | 14
0 | 2.471835e-11 | 14.5 | 10 | 2.889203e-06 | 14.5 | 20 | 3.639951e-05 | 14.5 | 30 | 0.0001090714 | 14.5 | 40 | 0.0002012593 | 14.5
0 | 2.454687e-11 | 15 | 10 | 2.912912e-06 | 15 | 20 | 3.668744e-05 | 15 | 30 | 0.0001109605 | 15 | 40 | 0.0002057662 | 15
0 | 2.554044e-11 | 15.5 | 10 | 2.936229e-06 | 15.5 | 20 | 3.69487e-05 | 15.5 | 30 | 0.0001127579 | 15.5 | 40 | 0.0002101572 | 15.5
0 | 2.424426e-11 | 16 | 10 | 2.959586e-06 | 16 | 20 | 3.718515e-05 | 16 | 30 | 0.0001144603 | 16 | 40 | 0.0002144008 | 16
0 | 2.520757e-11 | 16.5 | 10 | 2.983014e-06 | 16.5 | 20 | 3.740283e-05 | 16.5 | 30 | 0.0001160583 | 16.5 | 40 | 0.0002184877 | 16.5
0 | 2.543957e-11 | 17 | 10 | 3.006728e-06 | 17 | 20 | 3.760229e-05 | 17 | 30 | 0.00011757 | 17 | 40 | 0.000222451 | 17
0 | 2.626167e-11 | 17.5 | 10 | 3.030424e-06 | 17.5 | 20 | 3.778789e-05 | 17.5 | 30 | 0.0001189959 | 17.5 | 40 | 0.0002262733 | 17.5
0 | 2.70989e-11 | 18 | 10 | 3.053764e-06 | 18 | 20 | 3.796132e-05 | 18 | 30 | 0.0001203304 | 18 | 40 | 0.0002299361 | 18
0 | 2.695768e-11 | 18.5 | 10 | 3.077419e-06 | 18.5 | 20 | 3.812386e-05 | 18.5 | 30 | 0.0001215884 | 18.5 | 40 | 0.0002334929 | 18.5
0 | 2.687698e-11 | 19 | 10 | 3.10084e-06 | 19 | 20 | 3.827667e-05 | 19 | 30 | 0.0001227688 | 19 | 40 | 0.0002369206 | 19
0 | 2.684672e-11 | 19.5 | 10 | 3.124093e-06 | 19.5 | 20 | 3.842315e-05 | 19.5 | 30 | 0.0001238683 | 19.5 | 40 | 0.0002401914 | 19.5
0 | 2.8153e-11 | 20 | 10 | 3.147311e-06 | 20 | 20 | 3.856665e-05 | 20 | 30 | 0.0001249015 | 20 | 40 | 0.0002433669 | 20
0 | 2.866744e-11 | 20.5 | 10 | 3.171114e-06 | 20.5 | 20 | 3.870649e-05 | 20.5 | 30 | 0.0001258719 | 20.5 | 40 | 0.0002464125 | 20.5
0 | 2.720986e-11 | 21 | 10 | 3.19437e-06 | 21 | 20 | 3.883989e-05 | 21 | 30 | 0.0001267704 | 21 | 40 | 0.000249323 | 21
0 | 2.821352e-11 | 21.5 | 10 | 3.217693e-06 | 21.5 | 20 | 3.897162e-05 | 21.5 | 30 | 0.0001276169 | 21.5 | 40 | 0.0002521384 | 21.5
0 | 2.827404e-11 | 22 | 10 | 3.241552e-06 | 22 | 20 | 3.910022e-05 | 22 | 30 | 0.0001284089 | 22 | 40 | 0.0002548331 | 22
0 | 2.91264e-11 | 22.5 | 10 | 3.264476e-06 | 22.5 | 20 | 3.922273e-05 | 22.5 | 30 | 0.0001291436 | 22.5 | 40 | 0.0002574048 | 22.5
0 | 2.914657e-11 | 23 | 10 | 3.287981e-06 | 23 | 20 | 3.934926e-05 | 23 | 30 | 0.0001298266 | 23 | 40 | 0.0002598857 | 23
0 | 2.971145e-11 | 23.5 | 10 | 3.311971e-06 | 23.5 | 20 | 3.94722e-05 | 23.5 | 30 | 0.0001304695 | 23.5 | 40 | 0.0002622396 | 23.5
0 | 3.021076e-11 | 24 | 10 | 3.33526e-06 | 24 | 20 | 3.959222e-05 | 24 | 30 | 0.0001310758 | 24 | 40 | 0.0002645136 | 24
0 | 3.074538e-11 | 24.5 | 10 | 3.358853e-06 | 24.5 | 20 | 3.971571e-05 | 24.5 | 30 | 0.0001316385 | 24.5 | 40 | 0.0002666723 | 24.5
0 | 3.081599e-11 | 25 | 10 | 3.382446e-06 | 25 | 20 | 3.983297e-05 | 25 | 30 | 0.0001321623 | 25 | 40 | 0.0002687367 | 25
0 | 3.219287e-11 | 25.5 | 10 | 3.406453e-06 | 25.5 | 20 | 3.995205e-05 | 25.5 | 30 | 0.0001326556 | 25.5 | 40 | 0.0002707143 | 25.5
0 | 3.2208e-11 | 26 | 10 | 3.430367e-06 | 26 | 20 | 4.006888e-05 | 26 | 30 | 0.000133126 | 26 | 40 | 0.0002725993 | 26
0 | 3.278297e-11 | 26.5 | 10 | 3.453927e-06 | 26.5 | 20 | 4.018671e-05 | 26.5 | 30 | 0.0001335608 | 26.5 | 40 | 0.0002743879 | 26.5
0 | 3.261149e-11 | 27 | 10 | 3.477831e-06 | 27 | 20 | 4.030477e-05 | 27 | 30 | 0.0001339784 | 27 | 40 | 0.0002761022 | 27
0 | 3.248035e-11 | 27.5 | 10 | 3.501988e-06 | 27.5 | 20 | 4.041883e-05 | 27.5 | 30 | 0.0001343715 | 27.5 | 40 | 0.0002777363 | 27.5
0 | 3.282331e-11 | 28 | 10 | 3.525565e-06 | 28 | 20 | 4.053289e-05 | 28 | 30 | 0.0001347487 | 28 | 40 | 0.0002792791 | 28
0 | 3.234418e-11 | 28.5 | 10 | 3.549851e-06 | 28.5 | 20 | 4.064616e-05 | 28.5 | 30 | 0.0001351127 | 28.5 | 40 | 0.0002807575 | 28.5
0 | 3.542074e-11 | 29 | 10 | 3.573836e-06 | 29 | 20 | 4.075938e-05 | 29 | 30 | 0.0001354594 | 29 | 40 | 0.0002821584 | 29
0 | 3.463395e-11 | 29.5 | 10 | 3.597635e-06 | 29.5 | 20 | 4.087124e-05 | 29.5 | 30 | 0.0001357848 | 29.5 | 40 | 0.0002834925 | 29.5
0 | 3.45482e-11 | 30 | 10 | 3.62175e-06 | 30 | 20 | 4.098486e-05 | 30 | 30 | 0.0001361031 | 30 | 40 | 0.0002847605 | 30
0 | 3.597553e-11 | 30.5 | 10 | 3.645548e-06 | 30.5 | 20 | 4.109573e-05 | 30.5 | 30 | 0.0001364064 | 30.5 | 40 | 0.0002859736 | 30.5
0 | 3.660092e-11 | 31 | 10 | 3.670061e-06 | 31 | 20 | 4.120782e-05 | 31 | 30 | 0.0001367045 | 31 | 40 | 0.0002871074 | 31
0 | 3.542578e-11 | 31.5 | 10 | 3.694198e-06 | 31.5 | 20 | 4.131857e-05 | 31.5 | 30 | 0.0001369987 | 31.5 | 40 | 0.0002882047 | 31.5
0 | 3.515343e-11 | 32 | 10 | 3.718283e-06 | 32 | 20 | 4.142847e-05 | 32 | 30 | 0.0001372841 | 32 | 40 | 0.0002892389 | 32
0 | 3.514839e-11 | 32.5 | 10 | 3.742178e-06 | 32.5 | 20 | 4.153857e-05 | 32.5 | 30 | 0.0001375569 | 32.5 | 40 | 0.0002902301 | 32.5
0 | 3.703971e-11 | 33 | 10 | 3.766311e-06 | 33 | 20 | 4.16507e-05 | 33 | 30 | 0.0001378355 | 33 | 40 | 0.0002911681 | 33
0 | 3.608144e-11 | 33.5 | 10 | 3.791044e-06 | 33.5 | 20 | 4.17612e-05 | 33.5 | 30 | 0.0001381051 | 33.5 | 40 | 0.0002920598 | 33.5
0 | 3.756424e-11 | 34 | 10 | 3.815023e-06 | 34 | 20 | 4.186756e-05 | 34 | 30 | 0.0001383684 | 34 | 40 | 0.0002929122 | 34
0 | 3.79425e-11 | 34.5 | 10 | 3.83969e-06 | 34.5 | 20 | 4.197696e-05 | 34.5 | 30 | 0.0001386252 | 34.5 | 40 | 0.0002937239 | 34.5
0 | 3.756424e-11 | 35 | 10 | 3.864037e-06 | 35 | 20 | 4.208752e-05 | 35 | 30 | 0.0001388836 | 35 | 40 | 0.0002944899 | 35
0 | 3.925887e-11 | 35.5 | 10 | 3.888405e-06 | 35.5 | 20 | 4.21977e-05 | 35.5 | 30 | 0.0001391387 | 35.5 | 40 | 0.0002952198 | 35.5
0 | 3.889069e-11 | 36 | 10 | 3.912586e-06 | 36 | 20 | 4.230897e-05 | 36 | 30 | 0.000139386 | 36 | 40 | 0.0002959271 | 36
0 | 3.835103e-11 | 36.5 | 10 | 3.936749e-06 | 36.5 | 20 | 4.241544e-05 | 36.5 | 30 | 0.0001396279 | 36.5 | 40 | 0.0002966036 | 36.5
0 | 3.929922e-11 | 37 | 10 | 3.961198e-06 | 37 | 20 | 4.252409e-05 | 37 | 30 | 0.0001398757 | 37 | 40 | 0.0002972522 | 37
0 | 3.992966e-11 | 37.5 | 10 | 3.986053e-06 | 37.5 | 20 | 4.263391e-05 | 37.5 | 30 | 0.0001401194 | 37.5 | 40 | 0.0002978668 | 37.5
0 | 4.020201e-11 | 38 | 10 | 4.010707e-06 | 38 | 20 | 4.274329e-05 | 38 | 30 | 0.0001403637 | 38 | 40 | 0.0002984748 | 38
0 | 4.103923e-11 | 38.5 | 10 | 4.035146e-06 | 38.5 | 20 | 4.284861e-05 | 38.5 | 30 | 0.0001405983 | 38.5 | 40 | 0.0002990433 | 38.5
0 | 4.050967e-11 | 39 | 10 | 4.059735e-06 | 39 | 20 | 4.29559e-05 | 39 | 30 | 0.000140838 | 39 | 40 | 0.0002996011 | 39
0 | 4.07921e-11 | 39.5 | 10 | 4.084842e-06 | 39.5 | 20 | 4.306308e-05 | 39.5 | 30 | 0.0001410719 | 39.5 | 40 | 0.0003001367 | 39.5
0 | 4.051471e-11 | 40 | 10 | 4.109115e-06 | 40 | 20 | 4.316895e-05 | 40 | 30 | 0.0001412979 | 40 | 40 | 0.0003006519 | 40