## Data
GateV(1) | DrainI(1) | DrainV(1) | GateV(2) | DrainI(2) | DrainV(2) | GateV(3) | DrainI(3) | DrainV(3) | GateV(4) | DrainI(4) | DrainV(4) | GateV(5) | DrainI(5) | DrainV(5)
0 | 4.423155e-12 | 0 | 10 | 2.145319e-10 | 0 | 20 | 1.453041e-08 | 0 | 30 | 3.819219e-08 | 0 | 40 | 6.604809e-08 | 0
0 | 1.095454e-11 | 0.5 | 10 | 1.129622e-06 | 0.5 | 20 | 7.173483e-06 | 0.5 | 30 | 1.799908e-05 | 0.5 | 40 | 2.973914e-05 | 0.5
0 | 1.133784e-11 | 1 | 10 | 2.046653e-06 | 1 | 20 | 1.420598e-05 | 1 | 30 | 3.549122e-05 | 1 | 40 | 5.907321e-05 | 1
0 | 1.266934e-11 | 1.5 | 10 | 2.773555e-06 | 1.5 | 20 | 2.09469e-05 | 1.5 | 30 | 5.241549e-05 | 1.5 | 40 | 8.808693e-05 | 1.5
0 | 1.491876e-11 | 2 | 10 | 3.344459e-06 | 2 | 20 | 2.748894e-05 | 2 | 30 | 6.906783e-05 | 2 | 40 | 0.0001170671 | 2
0 | 1.469684e-11 | 2.5 | 10 | 3.781122e-06 | 2.5 | 20 | 3.378749e-05 | 2.5 | 30 | 8.532988e-05 | 2.5 | 40 | 0.0001457536 | 2.5
0 | 1.60939e-11 | 3 | 10 | 4.10724e-06 | 3 | 20 | 3.976505e-05 | 3 | 30 | 0.0001010728 | 3 | 40 | 0.0001738763 | 3
0 | 1.647217e-11 | 3.5 | 10 | 4.354765e-06 | 3.5 | 20 | 4.549618e-05 | 3.5 | 30 | 0.0001165337 | 3.5 | 40 | 0.0002018054 | 3.5
0 | 1.827775e-11 | 4 | 10 | 4.544234e-06 | 4 | 20 | 5.11486e-05 | 4 | 30 | 0.0001315689 | 4 | 40 | 0.000229239 | 4
0 | 1.789444e-11 | 4.5 | 10 | 4.692941e-06 | 4.5 | 20 | 5.625333e-05 | 4.5 | 30 | 0.0001460917 | 4.5 | 40 | 0.000256015 | 4.5
0 | 1.827775e-11 | 5 | 10 | 4.816457e-06 | 5 | 20 | 6.111136e-05 | 5 | 30 | 0.0001602992 | 5 | 40 | 0.000282502 | 5
0 | 1.902924e-11 | 5.5 | 10 | 4.922736e-06 | 5.5 | 20 | 6.567431e-05 | 5.5 | 30 | 0.0001740681 | 5.5 | 40 | 0.0003084629 | 5.5
0 | 1.916037e-11 | 6 | 10 | 5.042702e-06 | 6 | 20 | 6.994912e-05 | 6 | 30 | 0.0001873339 | 6 | 40 | 0.0003337326 | 6
0 | 2.032543e-11 | 6.5 | 10 | 5.131242e-06 | 6.5 | 20 | 7.396947e-05 | 6.5 | 30 | 0.0002002747 | 6.5 | 40 | 0.0003586291 | 6.5
0 | 2.005308e-11 | 7 | 10 | 5.214555e-06 | 7 | 20 | 7.77418e-05 | 7 | 30 | 0.0002127945 | 7 | 40 | 0.0003830295 | 7
0 | 1.966977e-11 | 7.5 | 10 | 5.293492e-06 | 7.5 | 20 | 8.123076e-05 | 7.5 | 30 | 0.0002248276 | 7.5 | 40 | 0.0004067293 | 7.5
0 | 2.083987e-11 | 8 | 10 | 5.370921e-06 | 8 | 20 | 8.449244e-05 | 8 | 30 | 0.0002365268 | 8 | 40 | 0.0004300734 | 8
0 | 2.244876e-11 | 8.5 | 10 | 5.447813e-06 | 8.5 | 20 | 8.753651e-05 | 8.5 | 30 | 0.0002478104 | 8.5 | 40 | 0.0004529048 | 8.5
0 | 2.115761e-11 | 9 | 10 | 5.522984e-06 | 9 | 20 | 9.032489e-05 | 9 | 30 | 0.0002586367 | 9 | 40 | 0.0004750694 | 9
0 | 2.024978e-11 | 9.5 | 10 | 5.597412e-06 | 9.5 | 20 | 9.293114e-05 | 9.5 | 30 | 0.0002691568 | 9.5 | 40 | 0.0004968768 | 9.5
0 | 2.200997e-11 | 10 | 10 | 5.671764e-06 | 10 | 20 | 9.532879e-05 | 10 | 30 | 0.0002792754 | 10 | 40 | 0.0005175199 | 10
0 | 2.269085e-11 | 10.5 | 10 | 5.744157e-06 | 10.5 | 20 | 9.752815e-05 | 10.5 | 30 | 0.0002889543 | 10.5 | 40 | 0.0005380841 | 10.5
0 | 2.139466e-11 | 11 | 10 | 5.817524e-06 | 11 | 20 | 9.95771e-05 | 11 | 30 | 0.0002983377 | 11 | 40 | 0.0005583024 | 11
0 | 2.22571e-11 | 11.5 | 10 | 5.890901e-06 | 11.5 | 20 | 0.0001014471 | 11.5 | 30 | 0.0003073372 | 11.5 | 40 | 0.000578039 | 11.5
0 | 2.32759e-11 | 12 | 10 | 5.963077e-06 | 12 | 20 | 0.000103166 | 12 | 30 | 0.0003159242 | 12 | 40 | 0.000597131 | 12
0 | 2.297328e-11 | 12.5 | 10 | 6.036101e-06 | 12.5 | 20 | 0.0001047546 | 12.5 | 30 | 0.0003242245 | 12.5 | 40 | 0.0006158944 | 12.5
0 | 2.402234e-11 | 13 | 10 | 6.110175e-06 | 13 | 20 | 0.0001062149 | 13 | 30 | 0.0003321767 | 13 | 40 | 0.0006341559 | 13
0 | 2.411312e-11 | 13.5 | 10 | 6.182522e-06 | 13.5 | 20 | 0.000107553 | 13.5 | 30 | 0.0003397424 | 13.5 | 40 | 0.0006518297 | 13.5
0 | 2.359364e-11 | 14 | 10 | 6.254859e-06 | 14 | 20 | 0.0001087847 | 14 | 30 | 0.0003470485 | 14 | 40 | 0.0006691345 | 14
0 | 2.370964e-11 | 14.5 | 10 | 6.328408e-06 | 14.5 | 20 | 0.000109929 | 14.5 | 30 | 0.0003540196 | 14.5 | 40 | 0.000685997 | 14.5
0 | 2.38559e-11 | 15 | 10 | 6.401634e-06 | 15 | 20 | 0.0001109837 | 15 | 30 | 0.0003606578 | 15 | 40 | 0.0007022825 | 15
0 | 2.38559e-11 | 15.5 | 10 | 6.476698e-06 | 15.5 | 20 | 0.0001119682 | 15.5 | 30 | 0.00036704 | 15.5 | 40 | 0.0007182353 | 15.5
0 | 2.542949e-11 | 16 | 10 | 6.549763e-06 | 16 | 20 | 0.0001128892 | 16 | 30 | 0.0003731478 | 16 | 40 | 0.000733752 | 16
0 | 2.610028e-11 | 16.5 | 10 | 6.624852e-06 | 16.5 | 20 | 0.0001137405 | 16.5 | 30 | 0.0003789155 | 16.5 | 40 | 0.0007487425 | 16.5
0 | 2.447626e-11 | 17 | 10 | 6.699987e-06 | 17 | 20 | 0.0001145512 | 17 | 30 | 0.0003844744 | 17 | 40 | 0.0007634045 | 17
0 | 2.597923e-11 | 17.5 | 10 | 6.773304e-06 | 17.5 | 20 | 0.0001153012 | 17.5 | 30 | 0.0003897668 | 17.5 | 40 | 0.0007776761 | 17.5
0 | 2.552027e-11 | 18 | 10 | 6.849166e-06 | 18 | 20 | 0.0001160152 | 18 | 30 | 0.0003947855 | 18 | 40 | 0.0007914202 | 18
0 | 2.494027e-11 | 18.5 | 10 | 6.924645e-06 | 18.5 | 20 | 0.0001167016 | 18.5 | 30 | 0.0003996212 | 18.5 | 40 | 0.0008048649 | 18.5
0 | 2.630202e-11 | 19 | 10 | 6.999856e-06 | 19 | 20 | 0.0001173602 | 19 | 30 | 0.0004041941 | 19 | 40 | 0.0008179264 | 19
0 | 2.595402e-11 | 19.5 | 10 | 7.075592e-06 | 19.5 | 20 | 0.0001179793 | 19.5 | 30 | 0.0004085387 | 19.5 | 40 | 0.0008305164 | 19.5
0 | 2.74116e-11 | 20 | 10 | 7.151434e-06 | 20 | 20 | 0.0001185815 | 20 | 30 | 0.0004126703 | 20 | 40 | 0.0008427853 | 20
0 | 2.688707e-11 | 20.5 | 10 | 7.228357e-06 | 20.5 | 20 | 0.0001191693 | 20.5 | 30 | 0.0004166261 | 20.5 | 40 | 0.0008546973 | 20.5
0 | 2.739142e-11 | 21 | 10 | 7.30483e-06 | 21 | 20 | 0.0001197478 | 21 | 30 | 0.0004203739 | 21 | 40 | 0.0008661761 | 21
0 | 2.796639e-11 | 21.5 | 10 | 7.382228e-06 | 21.5 | 20 | 0.0001202984 | 21.5 | 30 | 0.0004239509 | 21.5 | 40 | 0.0008773893 | 21.5
0 | 2.862709e-11 | 22 | 10 | 7.459409e-06 | 22 | 20 | 0.0001208415 | 22 | 30 | 0.0004273674 | 22 | 40 | 0.0008882285 | 22
0 | 2.732081e-11 | 22.5 | 10 | 7.536105e-06 | 22.5 | 20 | 0.0001213751 | 22.5 | 30 | 0.0004305906 | 22.5 | 40 | 0.0008986774 | 22.5
0 | 2.811265e-11 | 23 | 10 | 7.615331e-06 | 23 | 20 | 0.0001219004 | 23 | 30 | 0.0004336814 | 23 | 40 | 0.0009088583 | 23
0 | 2.881875e-11 | 23.5 | 10 | 7.692815e-06 | 23.5 | 20 | 0.0001224038 | 23.5 | 30 | 0.0004366133 | 23.5 | 40 | 0.0009186786 | 23.5
0 | 2.895996e-11 | 24 | 10 | 7.770359e-06 | 24 | 20 | 0.000122918 | 24 | 30 | 0.0004394151 | 24 | 40 | 0.0009282345 | 24
0 | 2.874309e-11 | 24.5 | 10 | 7.849923e-06 | 24.5 | 20 | 0.0001234209 | 24.5 | 30 | 0.0004420884 | 24.5 | 40 | 0.0009374506 | 24.5
0 | 2.883892e-11 | 25 | 10 | 7.927371e-06 | 25 | 20 | 0.0001239117 | 25 | 30 | 0.0004446242 | 25 | 40 | 0.0009463243 | 25
0 | 2.930797e-11 | 25.5 | 10 | 8.006507e-06 | 25.5 | 20 | 0.000124396 | 25.5 | 30 | 0.000447074 | 25.5 | 40 | 0.0009549623 | 25.5
0 | 2.985267e-11 | 26 | 10 | 8.085612e-06 | 26 | 20 | 0.0001248891 | 26 | 30 | 0.000449408 | 26 | 40 | 0.0009633439 | 26
0 | 3.046798e-11 | 26.5 | 10 | 8.165813e-06 | 26.5 | 20 | 0.0001253705 | 26.5 | 30 | 0.000451615 | 26.5 | 40 | 0.0009714109 | 26.5
0 | 2.967615e-11 | 27 | 10 | 8.246074e-06 | 27 | 20 | 0.0001258514 | 27 | 30 | 0.0004537539 | 27 | 40 | 0.0009792261 | 27
0 | 3.097738e-11 | 27.5 | 10 | 8.324417e-06 | 27.5 | 20 | 0.0001263387 | 27.5 | 30 | 0.0004557917 | 27.5 | 40 | 0.0009867797 | 27.5
0 | 3.102782e-11 | 28 | 10 | 8.405148e-06 | 28 | 20 | 0.000126808 | 28 | 30 | 0.0004577597 | 28 | 40 | 0.0009940445 | 28
0 | 3.082607e-11 | 28.5 | 10 | 8.486738e-06 | 28.5 | 20 | 0.0001272849 | 28.5 | 30 | 0.0004596474 | 28.5 | 40 | 0.001001105 | 28.5
0 | 3.115895e-11 | 29 | 10 | 8.567631e-06 | 29 | 20 | 0.0001277635 | 29 | 30 | 0.0004614685 | 29 | 40 | 0.001007975 | 29
0 | 3.152712e-11 | 29.5 | 10 | 8.647928e-06 | 29.5 | 20 | 0.0001282279 | 29.5 | 30 | 0.0004632258 | 29.5 | 40 | 0.001014487 | 29.5
0 | 3.107321e-11 | 30 | 10 | 8.73024e-06 | 30 | 20 | 0.0001286939 | 30 | 30 | 0.0004649161 | 30 | 40 | 0.00102086 | 30
0 | 3.165321e-11 | 30.5 | 10 | 8.810128e-06 | 30.5 | 20 | 0.0001291648 | 30.5 | 30 | 0.0004665713 | 30.5 | 40 | 0.00102701 | 30.5
0 | 3.133547e-11 | 31 | 10 | 8.889233e-06 | 31 | 20 | 0.0001296344 | 31 | 30 | 0.0004681463 | 31 | 40 | 0.00103293 | 31
0 | 3.311584e-11 | 31.5 | 10 | 8.972247e-06 | 31.5 | 20 | 0.000130101 | 31.5 | 30 | 0.000469692 | 31.5 | 40 | 0.001038657 | 31.5
0 | 3.097234e-11 | 32 | 10 | 9.054336e-06 | 32 | 20 | 0.0001305637 | 32 | 30 | 0.0004711908 | 32 | 40 | 0.001044175 | 32
0 | 3.170869e-11 | 32.5 | 10 | 9.135882e-06 | 32.5 | 20 | 0.0001310268 | 32.5 | 30 | 0.0004726599 | 32.5 | 40 | 0.001049544 | 32.5
0 | 3.312088e-11 | 33 | 10 | 9.219032e-06 | 33 | 20 | 0.0001314943 | 33 | 30 | 0.0004741005 | 33 | 40 | 0.001054719 | 33
0 | 3.191548e-11 | 33.5 | 10 | 9.301819e-06 | 33.5 | 20 | 0.0001319555 | 33.5 | 30 | 0.0004754951 | 33.5 | 40 | 0.00105971 | 33.5
0 | 3.253583e-11 | 34 | 10 | 9.385242e-06 | 34 | 20 | 0.0001324169 | 34 | 30 | 0.0004768625 | 34 | 40 | 0.001064516 | 34
0 | 3.338819e-11 | 34.5 | 10 | 9.468347e-06 | 34.5 | 20 | 0.0001328753 | 34.5 | 30 | 0.0004781963 | 34.5 | 40 | 0.001069146 | 34.5
0 | 3.34588e-11 | 35 | 10 | 9.552883e-06 | 35 | 20 | 0.0001333362 | 35 | 30 | 0.0004795038 | 35 | 40 | 0.001073638 | 35
0 | 3.382193e-11 | 35.5 | 10 | 9.636169e-06 | 35.5 | 20 | 0.000133787 | 35.5 | 30 | 0.0004807993 | 35.5 | 40 | 0.001077984 | 35.5
0 | 3.325202e-11 | 36 | 10 | 9.718956e-06 | 36 | 20 | 0.0001342461 | 36 | 30 | 0.0004820834 | 36 | 40 | 0.001082207 | 36
0 | 3.375637e-11 | 36.5 | 10 | 9.806092e-06 | 36.5 | 20 | 0.0001346893 | 36.5 | 30 | 0.0004833128 | 36.5 | 40 | 0.001086272 | 36.5
0 | 3.527952e-11 | 37 | 10 | 9.888596e-06 | 37 | 20 | 0.0001351399 | 37 | 30 | 0.000484546 | 37 | 40 | 0.00109017 | 37
0 | 3.434142e-11 | 37.5 | 10 | 9.973823e-06 | 37.5 | 20 | 0.0001355818 | 37.5 | 30 | 0.0004857919 | 37.5 | 40 | 0.001094002 | 37.5
0 | 3.387741e-11 | 38 | 10 | 1.006072e-05 | 38 | 20 | 0.0001360222 | 38 | 30 | 0.0004869973 | 38 | 40 | 0.001097709 | 38
0 | 3.572839e-11 | 38.5 | 10 | 1.014697e-05 | 38.5 | 20 | 0.0001364752 | 38.5 | 30 | 0.0004881779 | 38.5 | 40 | 0.001101245 | 38.5
0 | 3.567795e-11 | 39 | 10 | 1.023096e-05 | 39 | 20 | 0.0001369115 | 39 | 30 | 0.0004893689 | 39 | 40 | 0.001104708 | 39
0 | 3.514334e-11 | 39.5 | 10 | 1.031951e-05 | 39.5 | 20 | 0.0001373573 | 39.5 | 30 | 0.0004905554 | 39.5 | 40 | 0.001108133 | 39.5
0 | 3.50576e-11 | 40 | 10 | 1.040552e-05 | 40 | 20 | 0.0001377992 | 40 | 30 | 0.000491689 | 40 | 40 | 0.001111351 | 40

## Settings
==================================
Latest Run
==================================
Test Name | Vds-Id-new#1@1
Mode | Sweeping
Speed | Normal
Sweep Delay | 0
Hold Time | 0
Site Coordinate | 0,0
Last Executed | 01/01/2009 00:43:46
KTEI Version | V9.1 SP3
Execution Time | 00:00:00:17
Interlock | High Voltage Enabled
Device Terminal | Source | Gate | Drain
Instrument | GNDU | SMU1 | SMU2
Name | N/A | GateV | DrainV
Forcing Function | Common | Voltage Step | Voltage Sweep
Master/Slave | N/A | Master | Master
Start/Level | 0 | 0 | 0
Stop | N/A | 40 | 40
Step | N/A | 10 | 0.5
Number of Points | N/A | 5 | 81
Compliance | N/A | 0.1 | 0.01
Measure I | N/A | No | Measured
Measure V | N/A | Programmed | Programmed
Range I | N/A | Limited Auto=100pA | Auto
Range V | N/A | Best Fixed | Best Fixed
Range C | N/A | N/A | N/A
Dual Sweep Mode | N/A | N/A | Disabled
Pulse Mode | N/A | N/A | Disabled
Pulse On Time | N/A | N/A | N/A
Pulse Off Time | N/A | N/A | N/A
Pulse Base Voltage | N/A | N/A | N/A
Hold | N/A | N/A | N/A
Frequency | N/A | N/A | N/A
Frequency 2 | N/A | N/A | N/A
Number of Pts. | N/A | N/A | N/A
AC Voltage | N/A | N/A | N/A
Over Voltage Setting | N/A | OFF | OFF