## Data
GateI | GateV | DrainI
-8.515483e-11 | -40 | -3.073139e-12
-8.031475e-11 | -39.5 | -2.716806e-12
-6.675243e-11 | -39 | -2.665902e-12
-6.37778e-11 | -38.5 | -2.41138e-12
-5.969398e-11 | -38 | -3.327658e-12
-5.586224e-11 | -37.5 | -4.600272e-12
-5.273635e-11 | -37 | -3.785798e-12
-5.02659e-11 | -36.5 | -2.716806e-12
-4.950963e-11 | -36 | -4.600272e-12
-4.114032e-11 | -35.5 | -3.836705e-12
-4.572832e-11 | -35 | -3.938509e-12
-3.277101e-11 | -34.5 | -3.124043e-12
-4.325786e-11 | -34 | -2.767713e-12
-3.156099e-11 | -33.5 | -4.142131e-12
-4.063614e-11 | -33 | -3.683991e-12
-2.672079e-11 | -32.5 | -4.243939e-12
-3.826652e-11 | -32 | -4.447557e-12
-2.692247e-11 | -31.5 | -3.633083e-12
-3.035096e-11 | -31 | -3.582183e-12
-2.409895e-11 | -30.5 | -3.225854e-12
-3.423312e-11 | -30 | -3.073139e-12
-2.621659e-11 | -29.5 | -2.41138e-12
-2.137628e-11 | -29 | -3.276757e-12
-1.567883e-11 | -28.5 | -3.174946e-12
-3.100639e-11 | -28 | -4.04032e-12
-1.809899e-11 | -27.5 | -3.073139e-12
-2.208216e-11 | -27 | -3.734894e-12
-1.502337e-11 | -26.5 | -5.363834e-12
-1.981326e-11 | -26 | -4.39665e-12
-1.598135e-11 | -25.5 | -4.243939e-12
-1.411581e-11 | -25 | -4.39665e-12
-1.25528e-11 | -24.5 | -4.803886e-12
-1.361162e-11 | -24 | -5.312934e-12
-1.159482e-11 | -23.5 | -4.091224e-12
-1.653597e-11 | -23 | -4.956601e-12
-1.653597e-11 | -22.5 | -3.785798e-12
-9.225083e-12 | -22 | -4.04032e-12
-1.593093e-11 | -21.5 | -2.818617e-12
-3.678896e-12 | -21 | -5.211123e-12
-8.972984e-12 | -20.5 | -4.549364e-12
-4.888973e-12 | -20 | -4.04032e-12
-5.090652e-12 | -19.5 | -3.327658e-12
2.53856e-13 | -19 | -5.262027e-12
-4.435194e-12 | -18.5 | -4.142131e-12
-5.594851e-12 | -18 | -3.98942e-12
-4.485613e-12 | -17.5 | -5.109312e-12
3.042774e-13 | -17 | -3.887609e-12
-7.309129e-12 | -16.5 | -3.429469e-12
-4.435194e-12 | -16 | -3.734894e-12
-5.292331e-12 | -15.5 | -4.549364e-12
-9.908394e-14 | -15 | -3.633083e-12
-1.611681e-12 | -14.5 | -5.771071e-12
4.892486e-12 | -14 | -3.98942e-12
5.346265e-12 | -13.5 | -5.414738e-12
2.06897e-12 | -13 | -4.85479e-12
3.228629e-12 | -12.5 | -3.378565e-12
5.396683e-12 | -12 | -4.600272e-12
1.003532e-11 | -11.5 | -4.702079e-12
3.934509e-12 | -11 | -5.211123e-12
1.180001e-11 | -10.5 | -4.651172e-12
1.094287e-11 | -10 | -4.702079e-12
1.129581e-11 | -9.5 | -4.294846e-12
1.744704e-11 | -9 | -6.229212e-12
1.653948e-11 | -8.5 | -5.414738e-12
1.442185e-11 | -8 | -5.771071e-12
1.805208e-11 | -7.5 | -4.142131e-12
1.381681e-11 | -7 | -5.109312e-12
2.097643e-11 | -6.5 | -4.243939e-12
1.013616e-11 | -6 | -5.771071e-12
1.527898e-11 | -5.5 | -4.193035e-12
1.749746e-11 | -5 | -4.142131e-12
1.583361e-11 | -4.5 | -4.651172e-12
1.326219e-11 | -4 | -2.767713e-12
1.890921e-11 | -3.5 | -3.225854e-12
1.467395e-11 | -3 | -3.785798e-12
1.603528e-11 | -2.5 | -3.683991e-12
1.870754e-11 | -2 | -4.142131e-12
1.739662e-11 | -1.5 | 2.373629e-12
1.91109e-11 | -1 | 8.889382e-12
2.541338e-11 | -0.5 | 2.06992e-11
2.274113e-11 | 0 | 4.116276e-11
2.132937e-11 | 0.5 | 3.31674e-10
2.632094e-11 | 1 | 2.039923e-09
2.707724e-11 | 1.5 | 6.457098e-09
2.193441e-11 | 2 | 1.422862e-08
2.137979e-11 | 2.5 | 2.545476e-08
2.188399e-11 | 3 | 3.996403e-08
2.57159e-11 | 3.5 | 5.755755e-08
3.080831e-11 | 4 | 7.801983e-08
2.480834e-11 | 4.5 | 1.016449e-07
2.5968e-11 | 5 | 1.273064e-07
2.954781e-11 | 5.5 | 1.552267e-07
2.853942e-11 | 6 | 1.852897e-07
2.889235e-11 | 6.5 | 2.173406e-07
3.176629e-11 | 7 | 2.512251e-07
3.095956e-11 | 7.5 | 2.866894e-07
3.025369e-11 | 8 | 3.238673e-07
3.574946e-11 | 8.5 | 3.626038e-07
3.055621e-11 | 9 | 4.027163e-07
3.63545e-11 | 9.5 | 4.441493e-07
3.645534e-11 | 10 | 4.867513e-07
3.186713e-11 | 10.5 | 5.240422e-07
2.702682e-11 | 11 | 5.702226e-07
3.025369e-11 | 11.5 | 6.170295e-07
3.151419e-11 | 12 | 6.646283e-07
3.862339e-11 | 12.5 | 7.13004e-07
4.331244e-11 | 13 | 7.621302e-07
3.020327e-11 | 13.5 | 8.120217e-07
3.317805e-11 | 14 | 8.624622e-07
3.13125e-11 | 14.5 | 9.136686e-07
4.583344e-11 | 15 | 9.65057e-07
3.867381e-11 | 15.5 | 1.017466e-06
4.366538e-11 | 16 | 1.07039e-06
3.978305e-11 | 16.5 | 1.123907e-06
4.664015e-11 | 17 | 1.177853e-06
4.527882e-11 | 17.5 | 1.23231e-06
4.684184e-11 | 18 | 1.287099e-06
4.669057e-11 | 18.5 | 1.342357e-06
4.553092e-11 | 19 | 1.397925e-06
5.188383e-11 | 19.5 | 1.45398e-06
4.568218e-11 | 20 | 1.510049e-06
4.275782e-11 | 20.5 | 1.566569e-06
4.134607e-11 | 21 | 1.623487e-06
4.6741e-11 | 21.5 | 1.680511e-06
4.82536e-11 | 22 | 1.737283e-06
4.502672e-11 | 22.5 | 1.794941e-06
4.386706e-11 | 23 | 1.852583e-06
4.568218e-11 | 23.5 | 1.910502e-06
4.669057e-11 | 24 | 1.968498e-06
5.490902e-11 | 24.5 | 2.02675e-06
5.011913e-11 | 25 | 2.085118e-06
5.011913e-11 | 25.5 | 2.143363e-06
4.840485e-11 | 26 | 2.201768e-06
5.717791e-11 | 26.5 | 2.260278e-06
5.576615e-11 | 27 | 2.319011e-06
5.748043e-11 | 27.5 | 2.377832e-06
5.067375e-11 | 28 | 2.436601e-06
5.531238e-11 | 28.5 | 2.495408e-06
5.879135e-11 | 29 | 2.554126e-06
5.864009e-11 | 29.5 | 2.612504e-06
5.41023e-11 | 30 | 2.671453e-06
5.46065e-11 | 30.5 | 2.730084e-06
6.050564e-11 | 31 | 2.788845e-06
5.717791e-11 | 31.5 | 2.84735e-06
5.390062e-11 | 32 | 2.906099e-06
5.001828e-11 | 32.5 | 2.964538e-06
6.181654e-11 | 33 | 3.023257e-06
6.232075e-11 | 33.5 | 3.081487e-06
5.546364e-11 | 34 | 3.139832e-06
5.879135e-11 | 34.5 | 3.198265e-06
6.166529e-11 | 35 | 3.256446e-06
6.932911e-11 | 35.5 | 3.314449e-06
7.321144e-11 | 36 | 3.372281e-06
6.287536e-11 | 36.5 | 3.430484e-06
6.201822e-11 | 37 | 3.48741e-06
6.539635e-11 | 37.5 | 3.545176e-06
7.769881e-11 | 38 | 3.602672e-06
6.942995e-11 | 38.5 | 3.660009e-06
6.529552e-11 | 39 | 3.717182e-06
6.544678e-11 | 39.5 | 3.774378e-06
7.68921e-11 | 40 | 3.831313e-06