## Data
GateV(1) | DrainI(1) | DrainV(1) | GateV(2) | DrainI(2) | DrainV(2) | GateV(3) | DrainI(3) | DrainV(3) | GateV(4) | DrainI(4) | DrainV(4) | GateV(5) | DrainI(5) | DrainV(5)
0 | 5.593255e-12 | 0 | 10 | -1.915571e-10 | 0 | 20 | 4.255686e-10 | 0 | 30 | 1.19259e-09 | 0 | 40 | 6.142892e-09 | 0
0 | 3.094714e-10 | 0.5 | 10 | 1.789363e-07 | 0.5 | 20 | 2.59417e-07 | 0.5 | 30 | 7.558637e-07 | 0.5 | 40 | 4.004095e-06 | 0.5
0 | 5.755735e-10 | 1 | 10 | 3.494178e-07 | 1 | 20 | 5.169769e-07 | 1 | 30 | 2.031926e-06 | 1 | 40 | 1.103607e-05 | 1
0 | 7.986644e-10 | 1.5 | 10 | 4.967525e-07 | 1.5 | 20 | 8.279613e-07 | 1.5 | 30 | 4.660684e-06 | 1.5 | 40 | 2.07674e-05 | 1.5
0 | 9.752538e-10 | 2 | 10 | 6.44849e-07 | 2 | 20 | 1.148252e-06 | 2 | 30 | 9.132003e-06 | 2 | 40 | 3.187046e-05 | 2
0 | 1.121173e-09 | 2.5 | 10 | 7.929103e-07 | 2.5 | 20 | 1.501155e-06 | 2.5 | 30 | 1.512185e-05 | 2.5 | 40 | 4.392654e-05 | 2.5
0 | 1.227304e-09 | 3 | 10 | 9.446129e-07 | 3 | 20 | 1.907462e-06 | 3 | 30 | 2.1827e-05 | 3 | 40 | 5.571155e-05 | 3
0 | 1.295034e-09 | 3.5 | 10 | 1.117865e-06 | 3.5 | 20 | 2.381161e-06 | 3.5 | 30 | 2.905328e-05 | 3.5 | 40 | 6.83934e-05 | 3.5
0 | 1.33512e-09 | 4 | 10 | 1.306105e-06 | 4 | 20 | 2.953393e-06 | 4 | 30 | 3.654657e-05 | 4 | 40 | 8.123984e-05 | 4
0 | 1.354603e-09 | 4.5 | 10 | 1.497057e-06 | 4.5 | 20 | 3.663845e-06 | 4.5 | 30 | 4.40443e-05 | 4.5 | 40 | 9.406594e-05 | 4.5
0 | 1.370228e-09 | 5 | 10 | 1.699271e-06 | 5 | 20 | 4.531621e-06 | 5 | 30 | 5.196449e-05 | 5 | 40 | 0.0001068942 | 5
0 | 1.378807e-09 | 5.5 | 10 | 1.901863e-06 | 5.5 | 20 | 6.909482e-06 | 5.5 | 30 | 5.971155e-05 | 5.5 | 40 | 0.0001196318 | 5.5
0 | 1.384542e-09 | 6 | 10 | 2.16632e-06 | 6 | 20 | 8.72876e-06 | 6 | 30 | 6.734808e-05 | 6 | 40 | 0.000132191 | 6
0 | 1.390771e-09 | 6.5 | 10 | 2.470636e-06 | 6.5 | 20 | 1.069255e-05 | 6.5 | 30 | 7.487065e-05 | 6.5 | 40 | 0.0001447392 | 6.5
0 | 1.398845e-09 | 7 | 10 | 2.842725e-06 | 7 | 20 | 1.280815e-05 | 7 | 30 | 8.231958e-05 | 7 | 40 | 0.000157227 | 7
0 | 1.402567e-09 | 7.5 | 10 | 3.249291e-06 | 7.5 | 20 | 1.522232e-05 | 7.5 | 30 | 8.955004e-05 | 7.5 | 40 | 0.0001693724 | 7.5
0 | 1.409855e-09 | 8 | 10 | 3.728671e-06 | 8 | 20 | 1.796943e-05 | 8 | 30 | 9.665845e-05 | 8 | 40 | 0.0001814326 | 8
0 | 1.415948e-09 | 8.5 | 10 | 4.281973e-06 | 8.5 | 20 | 2.096972e-05 | 8.5 | 30 | 0.0001036476 | 8.5 | 40 | 0.0001933742 | 8.5
0 | 1.416619e-09 | 9 | 10 | 4.843992e-06 | 9 | 20 | 2.421449e-05 | 9 | 30 | 0.0001105091 | 9 | 40 | 0.0002049533 | 9
0 | 1.4208e-09 | 9.5 | 10 | 6.008351e-06 | 9.5 | 20 | 2.769663e-05 | 9.5 | 30 | 0.0001171917 | 9.5 | 40 | 0.0002164775 | 9.5
0 | 1.425077e-09 | 10 | 10 | 6.752995e-06 | 10 | 20 | 3.129766e-05 | 10 | 30 | 0.0001237629 | 10 | 40 | 0.0002277875 | 10
0 | 1.432344e-09 | 10.5 | 10 | 7.399184e-06 | 10.5 | 20 | 3.494083e-05 | 10.5 | 30 | 0.0001301008 | 10.5 | 40 | 0.0002387868 | 10.5
0 | 1.43651e-09 | 11 | 10 | 8.011795e-06 | 11 | 20 | 3.864875e-05 | 11 | 30 | 0.0001363669 | 11 | 40 | 0.0002496473 | 11
0 | 1.439819e-09 | 11.5 | 10 | 8.596385e-06 | 11.5 | 20 | 4.226471e-05 | 11.5 | 30 | 0.0001424951 | 11.5 | 40 | 0.0002602981 | 11.5
0 | 1.447879e-09 | 12 | 10 | 9.145726e-06 | 12 | 20 | 4.58128e-05 | 12 | 30 | 0.0001483774 | 12 | 40 | 0.0002706292 | 12
0 | 1.451444e-09 | 12.5 | 10 | 9.641599e-06 | 12.5 | 20 | 4.922421e-05 | 12.5 | 30 | 0.0001540874 | 12.5 | 40 | 0.0002808534 | 12.5
0 | 1.459277e-09 | 13 | 10 | 1.008647e-05 | 13 | 20 | 5.540489e-05 | 13 | 30 | 0.0001596951 | 13 | 40 | 0.000290812 | 13
0 | 1.463811e-09 | 13.5 | 10 | 1.047997e-05 | 13.5 | 20 | 5.824778e-05 | 13.5 | 30 | 0.000165082 | 13.5 | 40 | 0.0003005416 | 13.5
0 | 1.471028e-09 | 14 | 10 | 1.082055e-05 | 14 | 20 | 6.09595e-05 | 14 | 30 | 0.0001703966 | 14 | 40 | 0.0003100645 | 14
0 | 1.477943e-09 | 14.5 | 10 | 1.111203e-05 | 14.5 | 20 | 6.354889e-05 | 14.5 | 30 | 0.0001755277 | 14.5 | 40 | 0.0003194312 | 14.5
0 | 1.483042e-09 | 15 | 10 | 1.136538e-05 | 15 | 20 | 6.601407e-05 | 15 | 30 | 0.0001804425 | 15 | 40 | 0.0003285268 | 15
0 | 1.486396e-09 | 15.5 | 10 | 1.158033e-05 | 15.5 | 20 | 6.833162e-05 | 15.5 | 30 | 0.0001852442 | 15.5 | 40 | 0.0003374525 | 15.5
0 | 1.489689e-09 | 16 | 10 | 1.176158e-05 | 16 | 20 | 7.052372e-05 | 16 | 30 | 0.0001898669 | 16 | 40 | 0.0003461136 | 16
0 | 1.500755e-09 | 16.5 | 10 | 1.191694e-05 | 16.5 | 20 | 7.257873e-05 | 16.5 | 30 | 0.0001943268 | 16.5 | 40 | 0.0003545048 | 16.5
0 | 1.504492e-09 | 17 | 10 | 1.205375e-05 | 17 | 20 | 7.450601e-05 | 17 | 30 | 0.0001986371 | 17 | 40 | 0.0003627858 | 17
0 | 1.51408e-09 | 17.5 | 10 | 1.217581e-05 | 17.5 | 20 | 7.631458e-05 | 17.5 | 30 | 0.0002028072 | 17.5 | 40 | 0.0003708311 | 17.5
0 | 1.520102e-09 | 18 | 10 | 1.228496e-05 | 18 | 20 | 7.799294e-05 | 18 | 30 | 0.0002067913 | 18 | 40 | 0.0003786061 | 18
0 | 1.531788e-09 | 18.5 | 10 | 1.238764e-05 | 18.5 | 20 | 7.956981e-05 | 18.5 | 30 | 0.0002106444 | 18.5 | 40 | 0.0003862545 | 18.5
0 | 1.539373e-09 | 19 | 10 | 1.248334e-05 | 19 | 20 | 8.104236e-05 | 19 | 30 | 0.0002143581 | 19 | 40 | 0.0003937172 | 19
0 | 1.551382e-09 | 19.5 | 10 | 1.257379e-05 | 19.5 | 20 | 8.238096e-05 | 19.5 | 30 | 0.0002179153 | 19.5 | 40 | 0.0004008722 | 19.5
0 | 1.5593e-09 | 20 | 10 | 1.266156e-05 | 20 | 20 | 8.363078e-05 | 20 | 30 | 0.0002213017 | 20 | 40 | 0.0004078959 | 20
0 | 1.568691e-09 | 20.5 | 10 | 1.274801e-05 | 20.5 | 20 | 8.477442e-05 | 20.5 | 30 | 0.0002245883 | 20.5 | 40 | 0.0004147553 | 20.5
0 | 1.577361e-09 | 21 | 10 | 1.283183e-05 | 21 | 20 | 8.582958e-05 | 21 | 30 | 0.0002277007 | 21 | 40 | 0.0004213205 | 21
0 | 1.591181e-09 | 21.5 | 10 | 1.291408e-05 | 21.5 | 20 | 8.680046e-05 | 21.5 | 30 | 0.0002306801 | 21.5 | 40 | 0.0004277689 | 21.5
0 | 1.608712e-09 | 22 | 10 | 1.299637e-05 | 22 | 20 | 8.769872e-05 | 22 | 30 | 0.0002335369 | 22 | 40 | 0.0004339934 | 22
0 | 1.623711e-09 | 22.5 | 10 | 1.307639e-05 | 22.5 | 20 | 8.851223e-05 | 22.5 | 30 | 0.0002362713 | 22.5 | 40 | 0.0004400539 | 22.5
0 | 1.633884e-09 | 23 | 10 | 1.315745e-05 | 23 | 20 | 8.927044e-05 | 23 | 30 | 0.0002388913 | 23 | 40 | 0.00044593 | 23
0 | 1.656514e-09 | 23.5 | 10 | 1.323699e-05 | 23.5 | 20 | 8.99647e-05 | 23.5 | 30 | 0.0002413744 | 23.5 | 40 | 0.0004515716 | 23.5
0 | 1.670828e-09 | 24 | 10 | 1.331656e-05 | 24 | 20 | 9.060515e-05 | 24 | 30 | 0.0002437497 | 24 | 40 | 0.0004570706 | 24
0 | 1.688279e-09 | 24.5 | 10 | 1.339668e-05 | 24.5 | 20 | 9.119685e-05 | 24.5 | 30 | 0.00024601 | 24.5 | 40 | 0.0004624002 | 24.5
0 | 1.702033e-09 | 25 | 10 | 1.347451e-05 | 25 | 20 | 9.17443e-05 | 25 | 30 | 0.0002481567 | 25 | 40 | 0.0004675291 | 25
0 | 1.719927e-09 | 25.5 | 10 | 1.35537e-05 | 25.5 | 20 | 9.225363e-05 | 25.5 | 30 | 0.0002502009 | 25.5 | 40 | 0.0004724758 | 25.5
0 | 1.743183e-09 | 26 | 10 | 1.363318e-05 | 26 | 20 | 9.273209e-05 | 26 | 30 | 0.0002521526 | 26 | 40 | 0.0004772654 | 26
0 | 1.761218e-09 | 26.5 | 10 | 1.371267e-05 | 26.5 | 20 | 9.317506e-05 | 26.5 | 30 | 0.0002539769 | 26.5 | 40 | 0.0004819149 | 26.5
0 | 1.782956e-09 | 27 | 10 | 1.379263e-05 | 27 | 20 | 9.360001e-05 | 27 | 30 | 0.0002557301 | 27 | 40 | 0.0004863877 | 27
0 | 1.810479e-09 | 27.5 | 10 | 1.387172e-05 | 27.5 | 20 | 9.399906e-05 | 27.5 | 30 | 0.0002574048 | 27.5 | 40 | 0.0004907129 | 27.5
0 | 1.836645e-09 | 28 | 10 | 1.395013e-05 | 28 | 20 | 9.437678e-05 | 28 | 30 | 0.0002589679 | 28 | 40 | 0.0004948614 | 28
0 | 1.864409e-09 | 28.5 | 10 | 1.403e-05 | 28.5 | 20 | 9.474082e-05 | 28.5 | 30 | 0.0002604706 | 28.5 | 40 | 0.0004988786 | 28.5
0 | 1.892991e-09 | 29 | 10 | 1.410835e-05 | 29 | 20 | 9.508265e-05 | 29 | 30 | 0.0002618925 | 29 | 40 | 0.0005028454 | 29
0 | 1.924362e-09 | 29.5 | 10 | 1.418685e-05 | 29.5 | 20 | 9.54105e-05 | 29.5 | 30 | 0.0002632316 | 29.5 | 40 | 0.0005064435 | 29.5
0 | 1.953927e-09 | 30 | 10 | 1.426741e-05 | 30 | 20 | 9.572951e-05 | 30 | 30 | 0.0002645148 | 30 | 40 | 0.0005099784 | 30
0 | 1.986095e-09 | 30.5 | 10 | 1.434701e-05 | 30.5 | 20 | 9.60394e-05 | 30.5 | 30 | 0.0002657309 | 30.5 | 40 | 0.0005133509 | 30.5
0 | 2.020133e-09 | 31 | 10 | 1.442528e-05 | 31 | 20 | 9.634176e-05 | 31 | 30 | 0.000266887 | 31 | 40 | 0.0005166097 | 31
0 | 2.058913e-09 | 31.5 | 10 | 1.450512e-05 | 31.5 | 20 | 9.663928e-05 | 31.5 | 30 | 0.0002679798 | 31.5 | 40 | 0.0005197549 | 31.5
0 | 2.091454e-09 | 32 | 10 | 1.458356e-05 | 32 | 20 | 9.692393e-05 | 32 | 30 | 0.0002690385 | 32 | 40 | 0.0005227966 | 32
0 | 2.130683e-09 | 32.5 | 10 | 1.466293e-05 | 32.5 | 20 | 9.720357e-05 | 32.5 | 30 | 0.0002700322 | 32.5 | 40 | 0.0005256733 | 32.5
0 | 2.170411e-09 | 33 | 10 | 1.474354e-05 | 33 | 20 | 9.74807e-05 | 33 | 30 | 0.0002709865 | 33 | 40 | 0.0005284939 | 33
0 | 2.209841e-09 | 33.5 | 10 | 1.482303e-05 | 33.5 | 20 | 9.775328e-05 | 33.5 | 30 | 0.0002718999 | 33.5 | 40 | 0.0005312266 | 33.5
0 | 2.255218e-09 | 34 | 10 | 1.490213e-05 | 34 | 20 | 9.802335e-05 | 34 | 30 | 0.0002727711 | 34 | 40 | 0.0005338125 | 34
0 | 2.299298e-09 | 34.5 | 10 | 1.4982e-05 | 34.5 | 20 | 9.828604e-05 | 34.5 | 30 | 0.0002736095 | 34.5 | 40 | 0.0005362984 | 34.5
0 | 2.347313e-09 | 35 | 10 | 1.506206e-05 | 35 | 20 | 9.855242e-05 | 35 | 30 | 0.0002744037 | 35 | 40 | 0.0005386773 | 35
0 | 2.397435e-09 | 35.5 | 10 | 1.514068e-05 | 35.5 | 20 | 9.881259e-05 | 35.5 | 30 | 0.0002751645 | 35.5 | 40 | 0.00054099 | 35.5
0 | 2.449031e-09 | 36 | 10 | 1.522076e-05 | 36 | 20 | 9.90711e-05 | 36 | 30 | 0.0002759075 | 36 | 40 | 0.0005432124 | 36
0 | 2.503995e-09 | 36.5 | 10 | 1.529936e-05 | 36.5 | 20 | 9.933202e-05 | 36.5 | 30 | 0.0002766272 | 36.5 | 40 | 0.0005453322 | 36.5
0 | 2.55903e-09 | 37 | 10 | 1.538016e-05 | 37 | 20 | 9.958372e-05 | 37 | 30 | 0.0002773007 | 37 | 40 | 0.0005473602 | 37
0 | 2.618075e-09 | 37.5 | 10 | 1.546037e-05 | 37.5 | 20 | 9.983516e-05 | 37.5 | 30 | 0.0002779693 | 37.5 | 40 | 0.0005493321 | 37.5
0 | 2.676656e-09 | 38 | 10 | 1.553938e-05 | 38 | 20 | 0.0001000837 | 38 | 30 | 0.0002786097 | 38 | 40 | 0.0005512213 | 38
0 | 2.73917e-09 | 38.5 | 10 | 1.561786e-05 | 38.5 | 20 | 0.0001003319 | 38.5 | 30 | 0.000279226 | 38.5 | 40 | 0.0005530358 | 38.5
0 | 2.803859e-09 | 39 | 10 | 1.569719e-05 | 39 | 20 | 0.0001005768 | 39 | 30 | 0.000279829 | 39 | 40 | 0.0005547942 | 39
0 | 2.867922e-09 | 39.5 | 10 | 1.577691e-05 | 39.5 | 20 | 0.0001008281 | 39.5 | 30 | 0.000280416 | 39.5 | 40 | 0.0005564889 | 39.5
0 | 2.935389e-09 | 40 | 10 | 1.585614e-05 | 40 | 20 | 0.0001010698 | 40 | 30 | 0.0002809912 | 40 | 40 | 0.0005580858 | 40

## Settings
==================================
Latest Run
==================================
Test Name | Vds-Id-new#1@1
Mode | Sweeping
Speed | Normal
Sweep Delay | 0
Hold Time | 0
Site Coordinate | 0,0
Last Executed | 01/01/2009 00:54:15
KTEI Version | V9.1 SP3
Execution Time | 00:00:00:17
Interlock | High Voltage Enabled
Device Terminal | Source | Gate | Drain
Instrument | GNDU | SMU1 | SMU2
Name | N/A | GateV | DrainV
Forcing Function | Common | Voltage Step | Voltage Sweep
Master/Slave | N/A | Master | Master
Start/Level | 0 | 0 | 0
Stop | N/A | 40 | 40
Step | N/A | 10 | 0.5
Number of Points | N/A | 5 | 81
Compliance | N/A | 0.1 | 0.01
Measure I | N/A | No | Measured
Measure V | N/A | Programmed | Programmed
Range I | N/A | Limited Auto=100pA | Auto
Range V | N/A | Best Fixed | Best Fixed
Range C | N/A | N/A | N/A
Dual Sweep Mode | N/A | N/A | Disabled
Pulse Mode | N/A | N/A | Disabled
Pulse On Time | N/A | N/A | N/A
Pulse Off Time | N/A | N/A | N/A
Pulse Base Voltage | N/A | N/A | N/A
Hold | N/A | N/A | N/A
Frequency | N/A | N/A | N/A
Frequency 2 | N/A | N/A | N/A
Number of Pts. | N/A | N/A | N/A
AC Voltage | N/A | N/A | N/A
Over Voltage Setting | N/A | OFF | OFF